## Sheet1
Solubility | Saturation | Temperature (Solubility (MCS)) | Solvent (Solubility (MCS)) | Ratio of Solvents | Location | Comment (Solubility (MCS)) | Reference
[6 empty] | in GaAs at 300 K | Clark, Michael G.[Journal of Physics C: Solid State Physics]
[6 empty] | soluble in 10 % boiling H2SO4 and 5 % boiling HCl; | [Gmelin Handbuch der Anorganischen ChemieGmelin Handbook: Ru: SVol., 55, page 205 - 208]
[6 empty] | insoluble in molten Bi; | Covington, A. K.;Woolf, A. A.[,1959,vol. 1p. 35 - 41]
[6 empty] | soluble in molten Bi; | [Gmelin Handbuch der Anorganischen ChemieGmelin Handbook: Bi: SVol., 117, page 469 - 471]
[6 empty] | electroplated Cr Sol. in aq. HCl; surface dissolution rates given | Durdin, Ja. V.;Markevic, A. M.[Zhurnal Obshchei Khimii,1949,vol. 19p. 2131 - 2147]
[6 empty] | sol. in 12-15 n H2SO4 | Durdin, Ja. V.;Markevich, A. M.;Oranska, M. A.[Zhurnal Obshchei Khimii,1949,vol. 19p. 2131 - 2147]
[6 empty] | activated Cr sol. in 15 and 30 % acetic acid | Hackerman, N.;Marshall, D. I.[Transactions of the Electrochemical Society,1946,vol. 89p. 195 - 205]
[6 empty] | electrolytic Cr insol. in HNO3, slightly sol. in 0.012-10 n H2SO4 | Hackerman, N.;Marshall, D. I.[Transactions of the Electrochemical Society,1946,vol. 89p. 195 - 205]
[6 empty] | insol. in n HCl | Hackerman, N.;Marshall, D. I.[Transactions of the Electrochemical Society,1946,vol. 89p. 195 - 205]
[6 empty] | sol. in aq. HCl | Berzelius, J. J.[Liebigs Annalen der Chemie,1844,vol. 49p. 247 - 264]
[6 empty] | very slightly sol. in NaOH soln. | Hackerman, N.;Marshall, D. I.[Transactions of the Electrochemical Society,1946,vol. 89p. 195 - 205]
[6 empty] | thermite Cr of more than 99.9 % purity insol. in cold 1 % HCOOH | Guillemin, A.[Annales de Chimie (Cachan, France),1944,vol. 19p. 145 - 201]
[6 empty] | sol. in 21 % HCl, 25°C | Neumann, B.;Kroeger, C.;Kunz, H.[Zeitschrift fur anorganische Chemie,1932,vol. 207p. 133 - 144]
[6 empty] | insol. in HNO3 of any concn. even at higher temp. | Bernoulli, A. L.[Physikalische Zeitschrift,1904,vol. 5p. 632 - 634]
[6 empty] | sol. in acidified CrO3 soln. | Cymboliste, M.[Transactions of the Electrochemical Society,1938,vol. 73p. 353 - 363]
[6 empty] | sol. in aq. HCl; dissolution rate depending on structure of electrolytic Cr | Cymboliste, M.[Transactions of the Electrochemical Society,1938,vol. 73p. 353 - 363]
[6 empty] | soluble in 10% aqueous soln. of HCl at 70°C | Springer, R.[Zeitschrift fur Metall- und Schmuckwaren-Fabrikation sowie Verchromung,1938,vol. 19,# 7,p. 11 - 12]
[6 empty] | compacte Cr insol. in 2 n H2SO4 | Mueller, E.[Zeitschrift fur Physikalische Chemie, Abteilung A: Chemische Thermodynamik, Kinetik, Elektrochemie, Eigenschaftslehre,1936,vol. 176p. 273 - 288]
[6 empty] | insol. in 1 m HClO4 | Mueller, E.[Zeitschrift fur Physikalische Chemie, Abteilung A: Chemische Thermodynamik, Kinetik, Elektrochemie, Eigenschaftslehre,1936,vol. 176p. 273 - 288]
[6 empty] | vigorously sol. in finely broken or muddy state in HCl | Jassonneix, Binet du[Bulletin de la Societe Chimique de France,1907,vol. 1p. 820 - 823]
[6 empty] | electrolytic Cr insol. in NaCl soln. of d. 1.18 at 5°C | Mohr, W.;Kramer, R.[Alluminio,1934,vol. 3p. 84]
[6 empty] | electrolytic Cr sol. in HCl | Centnerszwer, M.;Gonet, F.[Roczniki Chemii,1934,vol. 14p. 529 - 559]
[6 empty] | insol. in concd. but sol. in dild., esp. hot H2SO4 | Waeser, B.[Chemisch-Metallurgische Zeitschrift,1934,vol. 24p. 1321 - 1323]
[6 empty] | soluble in 90 g/l aq. soln. of NaOH | Brenner, A.[Metal Cleaning and Finishing,1933,vol. 5p. 464 - 466]
[6 empty] | soluble in aqueous soln. of HCl at 50°C | Brenner, A.[Metal Cleaning and Finishing,1933,vol. 5p. 464 - 466]
[6 empty] | activated by Zn, sol. in 2-12 n HClO4 at 20°C | Mueller, E.;Mueller, W.[Zeitschrift fur Physikalische Chemie,1932,vol. 159p. 68 - 80]
[6 empty] | electrolytic and thermite Cr sol. in 2-16 n H2SO4 | Mueller, E.;Mueller, W.[Zeitschrift fur Physikalische Chemie,1932,vol. 159p. 68 - 80]
[6 empty] | electroplated Cr activated by Zn sol. in 1-10 n HCl at 20°C | Mueller, E.;Mueller, W.[Zeitschrift fur Physikalische Chemie,1932,vol. 159p. 68 - 80]
[6 empty] | sol. in 2 and 4 n aq. HCl contg. different additives | Brauer, E.[Zeitschrift fur Physikalische Chemie,1901,vol. 38p. 441 - 486]
[6 empty] | thermite Cr sol. in 2-4 n H2SO4 | Walpert, G.[Zeitschrift fur Physikalische Chemie, Abteilung A: Chemische Thermodynamik, Kinetik, Elektrochemie, Eigenschaftslehre,1930,vol. 151p. 219 - 233]
[6 empty] | electrolytic Cr insol. in cold or hot H3PO4 | Rohn, W.;Gruber, H.[Zeitschrift fur Metallkunde,1926,vol. 18p. 387 - 396]
[6 empty] | pure electrolytic Cr sol. in HCl at 70°C in the absence of air | [Gmelin Handbuch der Anorganischen ChemieGmelin Handbook: Cr: MVol.A2, 6, page 623 - 641]
[6 empty] | sol. in aq. HBr free of air | [Gmelin Handbuch der Anorganischen ChemieGmelin Handbook: Cr: MVol.A2, 6, page 623 - 641]
[6 empty] | sol. in concd. H2SO4 at 70°C | [Gmelin Handbuch der Anorganischen ChemieGmelin Handbook: Cr: MVol.A2, 6, page 623 - 641]
[6 empty] | very pure electrolytic Cr sol. in HI soln. | [Gmelin Handbuch der Anorganischen ChemieGmelin Handbook: Cr: MVol.A2, 6, page 623 - 641]
[6 empty] | electrolytic Cr slightly sol. in cold 10 % H2SO4, sol. in the hot 10 % H2SO4 | Rohn, W.;Gruber, H.[Zeitschrift fur Metallkunde,1926,vol. 18p. 387 - 396]
[6 empty] | electrolytic Cr sol. in cold or hot 10 % acetic acid | Rohn, W.;Gruber, H.[Zeitschrift fur Metallkunde,1926,vol. 18p. 387 - 396]
[6 empty] | polished electrolytic Cr slightly sol. in cold 10 % HNO3 | Rohn, W.;Gruber, H.[Zeitschrift fur Metallkunde,1926,vol. 18p. 387 - 396]
[6 empty] | rubbed electroplated Cr sol. in cold and hot aq. HCl | Rohn, W.;Gruber, H.[Zeitschrift fur Metallkunde,1926,vol. 18p. 387 - 396]
[6 empty] | polished Cr slightly sol. in 33 % HNO3 at 15°C | Hatfield, W. H.[Journal of the Iron and Steel Institute,1923,vol. 108p. 103 - 121]
[6 empty] | polished Cr sol. in 35.39 % aq. HCl at 15°C | Hatfield, W. H.[Journal of the Iron and Steel Institute,1923,vol. 108p. 103 - 121]
[6 empty] | polished Cr sol. in cold 10 % H2SO4 | Hatfield, W. H.[Journal of the Iron and Steel Institute,1923,vol. 108p. 103 - 121]
[6 empty] | sol. in 0.25 and 1 n aq. HCl contg. KCl | Isgarischew, N.;Obrutschewa, A.[Zeitschrift fur Elektrochemie,1923,vol. 29p. 428 - 434]
[6 empty] | sol. in H2SO4 | Isgarischew, N.;Obrutschewa, A.[Zeitschrift fur Elektrochemie,1923,vol. 29p. 428 - 434]
[6 empty] | slightly sol. in aq. NH3 soln. | McFarland, D. F.;Harder, O. E.[Bulletin - Illinois, University, Engineering Experiment Station,1916# 93,p. 1 - 57]
[6 empty] | thermite Cr slightly sol. in 6 % HNO3 at 20°C | McFarland, D. F.;Harder, O. E.[Bulletin - Illinois, University, Engineering Experiment Station,1916# 93,p. 1 - 57]
[6 empty] | thermite Cr slightly sol. in cold 4.9 % H2SO4 | McFarland, D. F.;Harder, O. E.[Bulletin - Illinois, University, Engineering Experiment Station,1916# 93,p. 1 - 57]
[6 empty] | insol. in liq. Bi | Williams, R. S.[Zeitschrift fur anorganische Chemie,1907,vol. 55p. 1 - 33]
[6 empty] | sol. in more than 6 % HCl | Burger, A.[Chemische Berichte,1906,vol. 39p. 4068 - 4072]
[6 empty] | sol. in aq. HCl; dissolution rate and effect of temp. depend on impurities of Cr | Doering, T.[Journal fur praktische Chemie (Leipzig 1954),1902,vol. 66p. 65 - 103]
[6 empty] | electrolytic Cr insol. in concd. H2SO4 | Feree, J.[Bulletin de la Societe Chimique de France,1901,vol. 25p. 617 - 618]
[6 empty] | sol. in >= 2 n H2SO4 | Ostwald, W.;Brauer, E.[Zeitschrift fur Physikalische Chemie,1900,vol. 35p. 204 - 256]
[6 empty] | sol. in aq. HCl; periodically changing dissolution rate in presence of org. compds., As or S | Ostwald, W.;Brauer, E.[Zeitschrift fur Physikalische Chemie,1900,vol. 35p. 204 - 256]
[6 empty] | insol. in cold dild. H2SiF6 soln. | Hittorf, W.[Zeitschrift fur Physikalische Chemie,1899,vol. 30p. 481 - 507]
[6 empty] | thermite Cr sol. in dild. HI | Hittorf, W.[Zeitschrift fur Physikalische Chemie,1898,vol. 25p. 729 - 749]
[6 empty] | insol. in cold or hot, dild. or concd. HClO3 | Hittorf, W.[Zeitschrift fur Physikalische Chemie,1898,vol. 25p. 729 - 749]
[6 empty] | thermite Cr insol. in HClO4 | Hittorf, W.[Zeitschrift fur Physikalische Chemie,1898,vol. 25p. 729 - 749]
[6 empty] | thermite Cr insol. in cold or hot H3PO4 | Hittorf, W.[Zeitschrift fur Physikalische Chemie,1898,vol. 25p. 729 - 749]
[6 empty] | thermite Cr insol. in cold or hot HCOOH solns. | Hittorf, W.[Zeitschrift fur Physikalische Chemie,1898,vol. 25p. 729 - 749]
[6 empty] | thermite Cr insol. in cold or hot acetic acid | Hittorf, W.[Zeitschrift fur Physikalische Chemie,1898,vol. 25p. 729 - 749]
[6 empty] | thermite Cr insol. in cold or hot aq. H2CrO4 | Hittorf, W.[Zeitschrift fur Physikalische Chemie,1898,vol. 25p. 729 - 749]
[6 empty] | thermite Cr sol. in concd. H2SO4; thermite Cr in concd. or hot dild. H2SO4 | Hittorf, W.[Zeitschrift fur Physikalische Chemie,1898,vol. 25p. 729 - 749]
[6 empty] | thermite Cr sol. in dild. HBr | Hittorf, W.[Zeitschrift fur Physikalische Chemie,1898,vol. 25p. 729]
[6 empty] | sol. in HBr | Doering, Th.[Zeitschrift fur Physikalische Chemie,1898,vol. 25p. 729]
[6 empty] | insol. in aqua regia | Berzelius, J. J.[Liebigs Annalen der Chemie,1844,vol. 49p. 247 - 264]
[6 empty] | insol. in NaOH soln. | Placet, E.[Comptes Rendus Hebdomadaires des Seances de l'Academie des Sciences,1892,vol. 115p. 945]
[6 empty] | insol. in boiling dild. H2SO4, sol. in warm dild. H2SO4 | Woehler, F.[Liebigs Annalen der Chemie,1859,vol. 111p. 230 - 234]
[6 empty] | electrolytic Cr slightly sol. in dild. H2SO4 | Bunsen, R.[Annalen der Physik,1854,vol. 91p. 619 - 625]
[6 empty] | sol. in H2F2 | Berzelius, J. J.[Liebigs Annalen der Chemie,1844,vol. 49p. 247 - 264]
[6 empty] | very slightly sol. in aqua regia | Richter, J. B.[,1805,vol. 5p. 351 - 352]
[6 empty] | at 12°C insol., at 58°C sol. in mixture 36 wt.-% HNO3 + 3 wt.-% H2O + 61 wt.-% H2SO4 | [Gmelin Handbuch der Anorganischen ChemieGmelin Handbook: Cr: MVol.A2, 6, page 623 - 641]
[6 empty] | electrolytic Cr insol. in 10 % HI soln. at 12°C; sol. at 58°C | [Gmelin Handbuch der Anorganischen ChemieGmelin Handbook: Cr: MVol.A2, 6, page 623 - 641]
[6 empty] | electrolytic Cr insol. in cold, sol. in warm 10 % H3AsO4 | [Gmelin Handbuch der Anorganischen ChemieGmelin Handbook: Cr: MVol.A2, 6, page 623 - 641]
[6 empty] | electrolytic Cr insol. in cold, sol. in warm 10 % HCOOH | [Gmelin Handbuch der Anorganischen ChemieGmelin Handbook: Cr: MVol.A2, 6, page 623 - 641]
[6 empty] | electrolytic Cr insol. in cold, sol. in warm 10 and 100 % acetic acid | [Gmelin Handbuch der Anorganischen ChemieGmelin Handbook: Cr: MVol.A2, 6, page 623 - 641]
[6 empty] | electrolytic Cr slightly sol. in 10 and 100 % HNO3 at 58°C | [Gmelin Handbuch der Anorganischen ChemieGmelin Handbook: Cr: MVol.A2, 6, page 623 - 641]
[6 empty] | electrolytic Cr sol. in 10 % HClO4 at 12 and 58°C | [Gmelin Handbuch der Anorganischen ChemieGmelin Handbook: Cr: MVol.A2, 6, page 623 - 641]
[6 empty] | electrolytic Cr sol. in cold and warm 10 % H3PO4; insol. in cold, sol. in warm | [Gmelin Handbuch der Anorganischen ChemieGmelin Handbook: Cr: MVol.A2, 6, page 623 - 641]
[6 empty] | electrolytic Cr sol. in cold or warm 10 and 100 % H2SO4 | [Gmelin Handbuch der Anorganischen ChemieGmelin Handbook: Cr: MVol.A2, 6, page 623 - 641]
[6 empty] | electroplated or thermite Cr activated by Zn sol. in HCl | [Gmelin Handbuch der Anorganischen ChemieGmelin Handbook: Cr: MVol.A2, 6, page 623 - 641]
[6 empty] | insol. in warm 60-70 % HClO4 | [Gmelin Handbuch der Anorganischen ChemieGmelin Handbook: Cr: MVol.A2, 6, page 623 - 641]
[6 empty] | slightly sol. in 10 % H2F2 at 12°C | [Gmelin Handbuch der Anorganischen ChemieGmelin Handbook: Cr: MVol.A2, 6, page 623 - 641]
[6 empty] | sol. in 10 % HClO3 at 12°C | [Gmelin Handbuch der Anorganischen ChemieGmelin Handbook: Cr: MVol.A2, 6, page 623 - 641]