## Sheet1
Solubility | Saturation | Temperature (Solubility (MCS)) | Solvent (Solubility (MCS)) | Ratio of Solvents | Location | Comment (Solubility (MCS)) | Reference
[6 empty] | showing an extremely low solubility in cementite | Grajcar;Zalecki;Skrzypczyk;Kilarski;Kowalski;Kolodziej[Journal of Thermal Analysis and Calorimetry,2014,vol. 118,# 2,p. 739 - 748]
[6 empty] | almost insol. in CaCl2 | Jin, Xianbo;Gao, Pei;Wang, Dihua;Hu, Xiaohong;Chen, George Z.[Angewandte Chemie - International Edition,2004,vol. 43,# 6,p. 733 - 736]
[6 empty] | well sol. in liq. NiSi2 | Chen, Xihong;Xing, Yingjie;Xu, Jun;Xiang, Jie;Yu, Dapeng[Chemical Physics Letters,2003,vol. 374,# 5-6,p. 626 - 630]
[6 empty] | sol. in liq. Al | Kobashi;Mohri;Choh[Journal of Materials Science,1993,vol. 28,# 21,p. 5707 - 5712]
|  |  | solid matrix |  |  | Solubility: 2.6E+00 mol-percent - 3.4E+00 mol-percent | Armas, B.;Male, G.;Salanoubat, D.;Chatillon, C.;Allibert, M.[Journal of the Less-Common Metals,1981,vol. 82p. 245 - 254]
[6 empty] | soluble in molten Bi; | [Gmelin Handbuch der Anorganischen ChemieGmelin Handbook: Bi: SVol., 115, page 465 - 467]
[6 empty] | sol. in Ta | Nowotny, H.;Lux, B.;Kudielka, H.[Monatshefte fur Chemie]
[6 empty] | sol. in HF; | Funk, H.[Chemische Berichte,1934,vol. 67p. 464 - 464]
[6 empty] | sol. in HF in presence of Cu-, Ag-, Fe-fluorides; | Bedel, C.[Annales de Chimie (Cachan, France),1933,vol. 20p. 439 - 519]
[6 empty] | sol. in HF (14-40%); | Bedel, C.[Comptes Rendus Hebdomadaires des Seances de l'Academie des Sciences,1929,vol. 188p. 1255 - 1257]
[6 empty] | soluble in HF; | Bedel, C.[Comptes Rendus Hebdomadaires des Seances de l'Academie des Sciences,1929,vol. 188p. 1256 - 1257]
[6 empty] | sol. in HF in presence of HNO3, KMnO4, CrO3, FeCl3, H2O2 or O2, elec. strength or conductiving contact with a more electropositive substance; | Bedel, C.[Comptes Rendus Hebdomadaires des Seances de l'Academie des Sciences,1929,vol. 188p. 1294 - 1296]
[6 empty] | slightly soluble in Fe | Phragmen, G.[Journal of the Iron and Steel Institute,1926,vol. 114p. 402]
[6 empty] | soluble in ξ-Fe-Si mixed crystals | Phragmen, G.[Jernkontorets Annaler,1923,vol. 78p. 121]
[6 empty] | completely sol. in H3PO4; | anonymous[Chemical and Metallurgical Engineering,1913,vol. 11p. 102 - 103]
[6 empty] | soluble in molten Zn; | Moissan;Siemens[Chemische Berichte,1904,vol. 37p. 2086 - 2086]
[6 empty] | completely sol. in a mixture of HF and HNO3; | Moissan, H.[Bulletin de la Societe Chimique de France,1895,vol. 13p. 972 - 973]
[6 empty] | slowly sol. in aqua regia at 100 °C; | Vigouroux, E.[Annales de Chimie et de Physique,1897,vol. 12p. 5 - 74]
[6 empty] | sol. in KF, HF with formation of H2; | Vigouroux, E.[Annales de Chimie et de Physique,1897,vol. 12p. 5 - 74]
[6 empty] | insoluble in hot Na2CO3 solution; | Eggertz, V.[Engineering,1868,p. 71 - 71]
[6 empty] | completely sol. in moderately warmed alcali lyes with H2 formation; | Berzelius, J. J.[Annales de Chimie et de Physique,1824,vol. 27p. 337 - 359]
[6 empty] | soluble in a solution of HF and oxidation compounds (HIO3, CrO2 and HNO3 of different concentrations); | [Gmelin Handbuch der Anorganischen ChemieGmelin Handbook: Si: MVol.B, 18, page 41 - 44]