## Sheet1
Solubility | Saturation | Temperature (Solubility (MCS)) | Solvent (Solubility (MCS)) | Ratio of Solvents | Location | Comment (Solubility (MCS)) | Reference
[6 empty] | excellent water solubility | Hu, Yongxing;Ge, Jianping;Lim, Donna;Zhang, Tierui;Yin, Yadong[Journal of Solid State Chemistry,2008,vol. 181p. 1524 - 1529]
|  | 1199.84 | further solvent(s) |  |  | solibility in iron monosulfide Solubility: 23.6 weight-percent | Rybkin;Nikolaev;Barankevich[Russian Journal of Inorganic Chemistry,2006,vol. 51,# 3,p. 470 - 473]
[6 empty] | the soly. in BaTiO3 is low | Shih, Shao-Ju;Tuan, Wei-Hsing[Journal of the American Ceramic Society,2004,vol. 87,# 3,p. 401 - 407]
[6 empty] | insol. in org. solvents such as THF, EtOH | Hsia, Chih-Hao;Yen, Ming-Yu;Lin, Chu-Chun;Chiu, Hsin-Tien;Lee, Chi-Young[Journal of the American Chemical Society,2003,vol. 125,# 33,p. 9940 - 9941]
[6 empty] | TbAl2 dissolves up to 7.9 at % Ag | Gumeniuk;Stel'makhovych;Kuz'ma[Journal of Alloys and Compounds,2001,vol. 321,# 1,p. 132 - 137]
[6 empty] | in Pb(Ti0.5Zr0.5)O3#dotBi2O3#dotZnO#dotNiO#dotMnO2: 0.11 at.-% | Slinkina, M. V.;Volosentseva, L. I.;Segalla, A. G.[Inorganic Materials,1993,vol. 29p. 456 - 459]
[6 empty] | in Pb(Ti0.5Zr0.5)O3#dotCr2O3:0.2 at.-% | Slinkina, M. V.;Volosentseva, L. I.;Segalla, A. G.[Inorganic Materials,1993,vol. 29p. 456 - 459]
[6 empty] | in Pb(Ti0.5Zr0.5)O3#dotNbO5:0.09 at.-% | Slinkina, M. V.;Volosentseva, L. I.;Segalla, A. G.[Inorganic Materials,1993,vol. 29p. 456 - 459]
[6 empty] | in Pb(Ti0.5Zr0.5)O3#dotNbO5:0.11 at.-% | Slinkina, M. V.;Volosentseva, L. I.;Segalla, A. G.[Inorganic Materials,1993,vol. 29p. 456 - 459]
[6 empty] | in Pb(Ti0.5Zr0.5)O3:0.04 at.-% | Slinkina, M. V.;Volosentseva, L. I.;Segalla, A. G.[Inorganic Materials,1993,vol. 29p. 456 - 459]
[6 empty] | sol. in molten AgI I | Noelting, J.;Rein, D.[Zeitschrift fur Physikalische Chemie]
[6 empty] | insol. in molten tungsten; | Bernoulli, F. A.[Annalen der Physik,1860,vol. 111p. 573 - 612]
[6 empty] | soluble in acidic and, in a smaller extend, also in neutral and alkaline H2O2-solution; | Salkowski, E.[Chemiker-Zeitung,1916,vol. 40p. 448 - 449]
[6 empty] | soluble in aq. H2O2; | Maggs, F. T.;Sutton, D.[Transactions of the Faraday Society,1958,vol. 54p. 1861 - 1870]
[6 empty] | soluble in molten Bi; | Goetz, A.;Focke, A. B.[Physical Review,1943,vol. 45p. 170 - 199]
[6 empty] | insol. in molten vanadium; | Yamamoto, A.;Rostoker, W.[Transactions of the American Society for Metals,1954,vol. 46p. 1136 - 1163]
[6 empty] | readily soluble in molten HgBr2; | Jander, G.;Brodersen, K.[Zeitschrift fur Anorganische und Allgemeine Chemie]
[6 empty] | insol. in liquid H2S; | Quam, G. N.[Journal of the American Chemical Society,1925,vol. 47p. 103]
[6 empty] | sol. in NH4NO3-melt resp. (NH4)2SO4-melt | Hodgkinson, W. R. E.;Bellairs, N. E.[Chemical news and journal of industrial science,1895,vol. 71p. 280]
[6 empty] | soluble in H2S2O7 | [Gmelin Handbuch der Anorganischen ChemieGmelin Handbook: S: MVol.B2, 4.5.2, page 784 - 798]
[6 empty] | sol. in HBr | Berthelot, M.[Comptes Rendus Hebdomadaires des Seances de l'Academie des Sciences,1878,vol. 87p. 625]
[6 empty] | soluble in HCl-soln. in presence of Fe(III); | Fischer, N. W.[Schweizer Journal,1827,vol. 51p. 193 - 193]
[6 empty] | insol. in molten K, Rb, Cs at 600°C; | [Gmelin Handbuch der Anorganischen ChemieGmelin Handbook: Ag: MVol.C, 3, page 8 - 8]
[6 empty] | soluble in cyanide soln. in the presence of air; | [Gmelin Handbuch der Anorganischen ChemieGmelin Handbook: Se: MVol.A1, 35, page 147 - 150]