## Sheet1
Solubility | Saturation | Temperature (Solubility (MCS)) | Solvent (Solubility (MCS)) | Ratio of Solvents | Location | Comment (Solubility (MCS)) | Reference
[6 empty] | showing an extremely low solubility in cementite | Grajcar;Zalecki;Skrzypczyk;Kilarski;Kowalski;Kolodziej[Journal of Thermal Analysis and Calorimetry,2014,vol. 118,# 2,p. 739 - 748]
[6 empty] | There is a solid solubility of Al in Ir3Ti, Ir3Zr, Ir3Hf by substitutionof Al for Ti, Zr and Hf in the phases. | Miura, Seiji;Ohkubo, Kenji;Terada, Yoshihiro;Kimura, Yoshisato;Mishima, Yoshinao;Yamabe-Mitarai, Yoko;Harada, Hiroshi;Mohri, Tetsuo[Journal of Alloys and Compounds,2005,vol. 393,# 1-2,p. 239 - 247]
[6 empty] | solubility in TbAg is about .apprx. 28 at % | Gumeniuk;Stel'makhovych;Kuz'ma[Journal of Alloys and Compounds,2001,vol. 321,# 1,p. 132 - 137]
[6 empty] | soluble in aq. HCl soln. ; | Titova, I. E.[Zhurnal Fizicheskoj Khimii,1959,vol. 33,# 10,p. 340 - 342]
[6 empty] | soluble in molten Bi; | Covington, A. K.;Woolf, A. A.[,1959,vol. 1p. 35 - 41]
[6 empty] | soluble in HCl soln.; | Angelis, G. de;Carunchio, V.[Metallurgia Italiana,1957,vol. 49p. 783 - 792]
[6 empty] | soluble in HCl and DCl; | Brun, I. J.[,1951,vol. 24p. 118 - 121]
[6 empty] | sol. in solid Ni between 700-1385°C | Alexander, W. O.;Vaughan, N. B.[Journal of the Institute of Metals,1937,vol. 61p. 248 - 259]
[6 empty] | sol. in solid Ni below 1100°C | Bradley, A. J.;Taylor, A.[Proceedings of the Royal Society of London, Series A: Mathematical, Physical and Engineering Sciences,1937,vol. 159p. 56 - 71]
[6 empty] | sol. in solid Ni between 960-1075°C | Nishimura, H.;Watanabe, S.[Japan Nickel Review,1937,vol. 5p. 552 - 559]
[6 empty] | sol. in solid Ni at and above room temp. | Marian, V.[Annales de Physique,1937,vol. 7 {11}p. 488]
[6 empty] | rising solubility of Al in Ni by growing temp. | Bradley, A. J.;Taylor, A.[Proceedings of the Royal Society of London, Series A: Mathematical, Physical and Engineering Sciences,1937,vol. 159p. 56 - 71]
[6 empty] | sol. in Ni at room temp., growing solubility with rising temp. | Marian, V.[Annales de Physique,1937,vol. 7 {11}p. 487 - 489]
[6 empty] | soluble in concd. H3PO4, in commercial acid easier than in pure acid of higher density; | [Gmelin Handbuch der Anorganischen ChemieGmelin Handbook: Al: MVol.A2, 51, page 396 - 399]
[6 empty] | sparingly sol. in liquid Bi; | Gwyer, A. G. C.[Zeitschrift fur anorganische Chemie,1906,vol. 49p. 318 - 318]
[6 empty] | nearly insol. in molten Pb; | Hansen, M.;Blumenthal, B.[Metallwirtschaft, Metallwissenschaft, Metalltechnik,1931,vol. 10p. 925 - 925]
[6 empty] | dissolution in HNO3, dissolution rate depends on temp. and concn. | Buschlinger, H.[Zeitschrift fur Metallkunde,1927,vol. 19p. 103 - 103]
[6 empty] | sol. in HBr | Centnerszwer, M.;Zablocki, W.[Zeitschrift fur Physikalische Chemie,1926,vol. 122p. 473]
[6 empty] | completely soluble in liquid Li; | Assmann[Zeitschrift fur Metallkunde,1926,vol. 18p. 51 - 51]
[6 empty] | sparingly sol. in liquid NH3; | Bergstrom, F. W.[Journal of the American Chemical Society,1923,vol. 45p. 2789 - 2789]
[6 empty] | velocity of dissolving depends on concn. of HCl and temp.; | Sieverts;Lueg[Zeitschrift fur anorganische Chemie,1923,vol. 126p. 193 - 193]
[6 empty] | slightly sol. in liq. NH3 | Bergstrom, F. W.[Journal of the American Chemical Society,1923,vol. 45p. 2789 - 2789]
[6 empty] | completely sol. in liquid Fe; | Kurnakow, N.;Urasow, G.;Grigorjew, A.[Zeitschrift fur anorganische Chemie,1922,vol. 125p. 215 - 215]
[6 empty] | insol. in water-free hydrazine; | Welsh;Broderson[Journal of the American Chemical Society,1915,vol. 37p. 818]
[6 empty] | sol. in Al4C3 at high temperatures; | Askenasy, P.;Lebedeff, A.[Zeitschrift fur Elektrochemie,1910,vol. 16p. 565]
[6 empty] | sol. in solid Ni at and below 1370°C | Gwyer, A. G. C.[Zeitschrift fur anorganische Chemie,1908,vol. 57p. 133 - 139]
[6 empty] | rapidly sol. in aq. HCl; | Sainte-Claire Deville, H.[Annalen der Physik,1854,vol. 91p. 494 - 494]
[6 empty] | sol. in solid Ni | [Gmelin Handbuch der Anorganischen ChemieGmelin Handbook: Al: MVol.A6, 2.1.1, page 951 - 966]