## Sheet1
Solubility | Saturation | Temperature (Solubility (MCS)) | Solvent (Solubility (MCS)) | Ratio of Solvents | Location | Comment (Solubility (MCS)) | Reference
[6 empty] | FeSi2 | Langkau, Sabine;Heuer, Matthias;Höbler, Hans-Joachim;Bente, Klaus;Kloess, Gert[Journal of Alloys and Compounds,2009,vol. 474,# 1-2,p. 334 - 340]
[6 empty] | NiSi2 | Langkau, Sabine;Heuer, Matthias;Höbler, Hans-Joachim;Bente, Klaus;Kloess, Gert[Journal of Alloys and Compounds,2009,vol. 474,# 1-2,p. 334 - 340]
[6 empty] | NiSi | Langkau, Sabine;Heuer, Matthias;Höbler, Hans-Joachim;Bente, Klaus;Kloess, Gert[Journal of Alloys and Compounds,2009,vol. 474,# 1-2,p. 334 - 340]
[6 empty] | H2O2 and glycine promote the dissolution of copper with minimum passivation. | Xu;Liang;Zhao;Li[Journal of the Electrochemical Society,2004,vol. 151,# 10,p. G688-G692]
[6 empty] | dissolution rates of Cu in 5 wt. % H2O2 depend on pH; in 5 wt. % peroxide and 1 wt. % glycine Cu is highly soluble at all pH except at pH=12 | Jindal;Babu[Journal of the Electrochemical Society,2004,vol. 151,# 10,p. G709-G716]
[6 empty] | in bulk silicon | Heiser;Belayachi;Schunck[Journal of the Electrochemical Society,2003,vol. 150,# 12,p. G831-G837]
|  | 10.2 | further solvent(s) |  |  | sol. in Hg Solubility: 3.67E-4 mol/kg solvent - 3.77E-4 mol/kg solvent | Groenlund, Finn;Kristensen, Bjarne[Acta chemica Scandinavica. Series A: Physical and inorganic chemistry,1984,vol. 38p. 229 - 232]
|  | 15.8 | further solvent(s) |  |  | Solubility: 4.900E-4 mol/kg solvent - 5.100E-4 mol/kg solvent | Groenlund, Finn;Kristensen, Bjarne[Acta chemica Scandinavica. Series A: Physical and inorganic chemistry,1984,vol. 38p. 229 - 232]
|  | 22.1 | further solvent(s) |  |  | Solubility: 6.01E-4 mol/kg solvent - 6.15E-4 mol/kg solvent | Groenlund, Finn;Kristensen, Bjarne[Acta chemica Scandinavica. Series A: Physical and inorganic chemistry,1984,vol. 38p. 229 - 232]
|  | 25.1 | further solvent(s) |  |  | Solubility: 6.90E-4 mol/kg solvent - 7.00E-4 mol/kg solvent | Groenlund, Finn;Kristensen, Bjarne[Acta chemica Scandinavica. Series A: Physical and inorganic chemistry,1984,vol. 38p. 229 - 232]
[6 empty] | soluble in molten Bi; | Covington, A. K.;Woolf, A. A.[,1959,vol. 1p. 35 - 41]
[6 empty] | soluble in liquid Bi; | Taylor, J. W.[,1957,vol. 54p. 960 - 970]
[6 empty] | readily soluble in molten HgBr2; | Jander, G.;Brodersen, K.[Zeitschrift fur Anorganische und Allgemeine Chemie]
[6 empty] | nearly insol. in dild. HNO3 at room temp.; | Centnerszwer, M.;Heller, W.;Braude, J.[,1939,vol. 14p. 37 - 43]
[6 empty] | nearly insol. in a streaming aq. HNO3-soln.; | Ruben, N. Ya.;Frank-Kameneckii, D. A.[Zhurnal Fizicheskoj Khimii,1946,vol. 20p. 225 - 238]
[6 empty] | insol. in liquid H2S; | Quam, G. N.[Journal of the American Chemical Society,1925,vol. 47p. 103]
[6 empty] | insol. in aq. H2SO4 in absence of air, completely sol. in presence of air; | Watts, O. P.[Engineer,1939,vol. 168p. 166 - 168]
[6 empty] | readily sol. in molten pyridinium chloride; | [Gmelin Handbuch der Anorganischen ChemieGmelin Handbook: Cu: MVol.A2, 201, page 1240 - 1241]
[6 empty] | sol. in a melt of AlCl3 and NaCl; | Plotnikow, W. A.;Fortunatow, N. S.[Zapiski Institutu Khimii, Akademiya Nauk Ukrains'koi RSR,1936,vol. 3p. 123 - 128]
[6 empty] | sol. in oleic acid, stearic acid, fatty acids at elevated temperatures; | Stather, F.;Lauffmann, R.[Collegium (Darmstadt),1935,p. 541 - 545]
[6 empty] | insol. in Ca(OH)2-soln.; | Haase, L. W.[Metallwirtschaft, Metallwissenschaft, Metalltechnik,1930,vol. 9p. 503 - 506]
[6 empty] | sol. in oleic acid at room temp. and in molten stearic acid and palmitinic acid; | Gates, C. B.[Journal of Physical Chemistry,1911,vol. 15p. 97 - 146]
[6 empty] | slowly sol. in H2SO4-containing (NH4)2S2O8 solns.; | Ditz, H.[Journal fur praktische Chemie (Leipzig 1954),1908,vol. 78p. 343 - 364]
[6 empty] | insol. in aq. NH3 in absence of air; | [Gmelin Handbuch der Anorganischen ChemieGmelin Handbook: Cu: MVol.A2, 202, page 1241 - 1244]
[6 empty] | sol. in aq. NH3 (in presence of air), less sol. in aq. H2SO4 (presence of air); | Sackur, O.;Mauz, P.[Veroeffentlichungen des Reichsgesundheitsamts,1906,vol. 23p. 261 - 313]
[6 empty] | sol. in aq. HClO3 at elevated temp.; | Henrixson, W. S.[Journal of the American Chemical Society,1904,vol. 26p. 747 - 758]
[6 empty] | sol. in HClO3; | Henrixson, W. S.[Journal of the American Chemical Society,1904,vol. 26p. 747 - 758]
[6 empty] | dissolves quickly in Se-contenting HCl-soln.; | Gerock, J. E.[Pharmazeutische Zentralhalle fur Deutschland,1893,vol. 34p. 360 - 360]
[6 empty] | quickly sol. in dild. HNO2; | Veley, V. H.[Chemical news and journal of industrial science,1891,vol. 63p. 3 - 3]
[6 empty] | sol. in molten CuCl; | Quincke, F.[Annalen der Physik,1889,vol. 36p. 270 - 272]
[6 empty] | sol. in HBr | Harding, A.[Chemische Berichte,1881,vol. 14p. 2089]
[6 empty] | readily sol. in aq. citric acid solns. contenting NaNO3 or KNO3; | Bolton, H. C.[Annals of the New York Academy of Sciences,1879,vol. 1p. 1 - 34]
[6 empty] | less sol. in distd. H2O at higher temperatures; | Carnelley, Thomas[Journal of the Chemical Society,1876,vol. 30p. 1 - 12]
[6 empty] | sol. in aq. NH3; | [Gmelin Handbuch der Anorganischen ChemieGmelin Handbook: Cu: MVol.A2, 202, page 1241 - 1244]
[6 empty] | insol. in aq. HNO3 at low temperatures; | [Gmelin Handbuch der Anorganischen ChemieGmelin Handbook: Cu: MVol.A2, 203, page 1244 - 1246]
[6 empty] | sol. in aqua regia; | [Gmelin Handbuch der Anorganischen ChemieGmelin Handbook: Cu: MVol.A2, 207, page 1253 - 1254]
[6 empty] | sol. in dild. H2SO4 in presence of air | [Gmelin Handbuch der Anorganischen ChemieGmelin Handbook: Cu: MVol.A1, 4.1, page 446 - 461]