## Sheet1
Solubility | Saturation | Temperature (Solubility (MCS)) | Solvent (Solubility (MCS)) | Ratio of Solvents | Location | Comment (Solubility (MCS)) | Reference
[6 empty] | without annealing sol. in H2O2 | Rho, Chul;Suh, Jung Sang[Chemical Physics Letters,2011,vol. 513,# 1-3,p. 108 - 111]
[6 empty] | sol. in aq. HF | Mikeska, Kurt R.;Bennison, Stephen J.;Grise, Steven L.[Journal of the American Ceramic Society,2000,vol. 83,# 5,p. 1160 - 1164]
[6 empty] | acidic water (pH<3) | Asahi, Tsuyoshi;Furube, Akihiro;Masuhara, Hiroshi[Chemical Physics Letters,1997,vol. 275,# 3-4,p. 234 - 238]
[6 empty] | poor solubility, not soluble in aq. H2O2; aged sample not readily soluble in inorg. acids, except aq. HF | Chaudhuri;Das;Lal[Journal of molecular catalysis,1989,vol. 51,# 1,p. 59 - 66]
[6 empty] | very slightly soluble in molten HgBr2; | Jander, G.;Brodersen, K.[Zeitschrift fur Anorganische und Allgemeine Chemie]
[6 empty] | insoluble in H2O | Morey, G. W.;Ingerson, E.[American Mineralogist,1942,vol. 27p. 227]
[6 empty] | sol. in liquid B2O3 | Foex, M.[Annales de Chimie (Cachan, France),1939,vol. 11p. 359 - 452]
[6 empty] | soluble in melted B2O3 | Foex, M.[Annales de Chimie (Cachan, France),1939,vol. 11p. 359 - 452]
[6 empty] | sol. in concd. H2SO4; | Yamauchi, Y.[American Chemical Journal,1913,vol. 49p. 55 - 68]
[6 empty] | slightly sol. in concd. H2SO4 | Bornemann, K.;Schirmeister, H.[Metallurgie (Halle),1910,vol. 7p. 646 - 649]
[6 empty] | solubility in HF depends on the preparation | Bornemann, K.;Schirmeister, H.[Metallurgie (Halle),1910,vol. 7p. 646 - 649]
[6 empty] | moderately sol. in liq. HCl; | Gore[Proceedings of the Royal Society of London,1865,vol. 14p. 209]