## Sheet1
Solubility | Saturation | Temperature (Solubility (MCS)) | Solvent (Solubility (MCS)) | Ratio of Solvents | Location | Comment (Solubility (MCS)) | Reference
[6 empty] | Solubility of V in liquid lithium containing traces of nitrogen is almost independent of the concentration of nitrogen. | Kirillov, V.B.;Krasin, V. P.;Lyublinskii, I. E.;Kuzin, A. N.[Russian Journal of Physical Chemistry,1988,vol. 62,# 12,p. 1668 - 1671]
[6 empty] | dissolving of V by NH4NO3 in anhydrous LiNO3-KNO3-melt or in NaCl-KCl-ZnCl2-melt at higher temps.; | [Gmelin Handbuch der Anorganischen ChemieGmelin Handbook: V: MVol.A2, 81, page 519 - 521]
[6 empty] | complete dissolving of V-sheet in concd., boiling H2SO4; | Bishop, C. R.[Corrosion,1963,vol. 19p. T308 - T314]
[6 empty] | complete dissolving of V-sheet by boiling HCl (medium concn.); | Bishop, C. R.[Corrosion,1963,vol. 19p. T308 - T314]
[6 empty] | sol. in liq. Rb; | [Gmelin Handbuch der Anorganischen ChemieGmelin Handbook: V: MVol.B2, 102, page 578 - 579]
[6 empty] | sol. in liq. Zn; | Chasanov, M. G.;Schablaske, R.;Hunt, P. D.;Tani, B.[Transactions of the American Institute of Mining, Metallurgical and Petroleum Engineers,1963,vol. 227p. 485 - 488]
[6 empty] | sol. in liq. Bi; | [Gmelin Handbuch der Anorganischen ChemieGmelin Handbook: V: MVol.B2, 101, page 575 - 577]
[6 empty] | soluble in liquid Sn and liquid Al; | [Gmelin Handbuch der Anorganischen ChemieGmelin Handbook: V: MVol.A2, 80, page 516 - 519]
[6 empty] | almost no dissolving of mechanically purified V on heating with Pu-pieces, completely dissolving only at very high temps.; | [Gmelin Handbuch der Anorganischen ChemieGmelin Handbook: V: MVol.A2, 80, page 516 - 519]
[6 empty] | dissolving of V-capsules by Pu-wire above m.p. of Pu; | [Gmelin Handbuch der Anorganischen ChemieGmelin Handbook: V: MVol.A2, 80, page 516 - 519]
[6 empty] | massive V (as received) is almost completely dissolved by Pu-melt; | [Gmelin Handbuch der Anorganischen ChemieGmelin Handbook: V: MVol.A2, 80, page 516 - 519]
[6 empty] | soluble in molten Bi; | [Gmelin Handbuch der Anorganischen ChemieGmelin Handbook: Bi: SVol., 117, page 469 - 471]
[6 empty] | completely sol. in molten NaOH | Young, R. S.;Strachan, K. G. A.[Chemistry and industry]
[6 empty] | complete dissolving of V-sheet while mwlting with Na2O2 or NaOH; | Young, R. S.;Strachan, K. G. A.[Chemistry and industry]
[6 empty] | dissolving of V-sheet by melting with NaHSO4; | Young, R. S.;Strachan, K. G. A.[Chemistry and industry]
[6 empty] | mostly dissolving of V-sheet by melting with Na2CO3; | Young, R. S.;Strachan, K. G. A.[Chemistry and industry]
[6 empty] | V-powder insol. in liquid AsCl3; | Gutmann, V.[Zeitschrift fur Anorganische und Allgemeine Chemie]
[6 empty] | dissolving of V-sheet (tempered or vac.-calcinated) in concd., boiling H3PO4; | Kinzel, A. B.[Metal Progress,1950,vol. 58p. B344 - B344]
[6 empty] | complete dissolving of unworked or vac.-calcinated V-sheet by concd. or dild. HNO3 at ambient temp.; | Kinzel, A. B.[Metal Progress,1950,vol. 58p. B344 - B344]
[6 empty] | dissolving of V-pieces by VOCl3; | Brown, F. E.;Griffitts, F. A.[Iowa State College Journal of Science,1934,vol. 9p. 89 - 93]
[6 empty] | insol. in molten silver; | [Gmelin Handbuch der Anorganischen ChemieGmelin Handbook: Ag: MVol.C, 24, page 312 - 312]